## form
STATE OF TENNESSEE
DEPARTMENT OF TRANSPORTATION
DIVISION OF MATERIALS AND TESTS
6601 CENTENNIAL BLVD.
NASHVILLE, TENNESSEE 37243-0360
DAILY INTELLIGENT COMPACTION QUAILTY CONTROL REPORT
Project Reference No. |  |  | 1 | [6 empty] | County | JAMes |  |  |  |  | Date | 2020-10-10
Project No. | STP-z999 | [8 empty] | Contract No. |  | z999
Contractor | Chandler Construction | [8 empty] | Tonnage Paved: |  |  |  |  | Paving Day
IC Equipment Make/Model on Breakdown | [6 empty] | Roller 1 Equipment
IC Equipment Make/Model on Intermediate | [6 empty] | Roller 2 Equipment
# Passes Breakdown Roller Pattern |  |  |  |  | 3 |  |  |  |  | Mix Type |  |  |  | TL
# Passes Intermediate Roller Pattern |  |  |  |  | 2 |  |  |  |  | Binder Grade |  |  |  | 64-22
Cummulative Roller Pattern Passes |  |  |  |  | 5 |  |  |  |  | JMF Number |  |  |  | 1
Test Strip Surface Temp |  |  |  | 265 | [5 empty] | JMF Compaction Temperature |  |  |  | 270
Percentage of Mat by Cummulative Pass Count | [9 empty] | COMPACTION TEMP ALL PASSES
| 1 | 5 |  |  |  | 5 |  | 5 | 137.0493 | Daily Average (F) |  |  | 200.5
| 2 | 4 |  |  |  | 4 |  | 8 | 71.75591 | Temp Range of Compactive Passes
| 3 | 6 |  |  |  | 6 |  | 18 | 62.80855
| 4 | 11 |  |  |  | 11 |  | 44 | 54.96926 | Max Temp(F) |  |  | 320
| 5 | 16.5 |  |  |  | 16.5 |  | 82.5 | 25.18427 | Min Temp(F) |  |  | 120
| 6 | 13.5 |  |  |  | 13.5 |  | 81 | 0.7483512
| 7 | 12 |  |  |  | 12 |  | 84 | 7.014568
| 8 | 10 |  |  |  | 10 |  | 80 | 31.13661 | Cumulative Passes
| 9 | 8 |  |  |  | 8 |  | 72 | 61.1422 | Average | 6.235443
| 10 | 5.5 |  |  |  | 5.5 |  | 55 | 77.94539 | Std Dev | 2.793801
| 11 | 3.5 |  |  |  | 3.5 |  | 38.5 | 79.45351 | Percentage of Mat Coverage at Cummulative Roller Passes
| 12 | 2 |  |  |  | 2 |  | 24 | 66.46023 | Max | 8 |  | 63
| 13 | 1 |  |  |  | 1 |  | 13 | 45.75923 | Min | 4
| 14 | 0.5 |  |  |  | 0.5 |  | 7 | 30.14417
| 15 | 0.25 |  |  |  | 0.25 |  | 3.75 | 19.20436
Contractor QC Personnel
Original to: Field Office
Copies to: Regional Materials and Tests;
Note on AH14: Matthew Chandler: Cumulative day of paving for this project
Note on W26: Matthew Chandler: Ignore values less than 5% of the total passes.
Note on W27: Matthew Chandler: Ignore Min temperatures coresponding to the roller parked on a cold mat or temperature corresponding to less than 5% of the total passes.

## data examples
I filled out the form using the first two graphs from VETA, but can be done with other vendor specific analysis tools.
Cumulative Pass Counts
Temperature at All Passes
Other Examples
Stupid Data… | Sometimes the data is stupid… Ignore obvious error/malfunctions.
For this one report range as 175 to 300F
Report Min and Max above the 5% line
Report Average Temperature
Don’t count low temps like this that show up well below the normal curve data. This is temps of a cool mat, that the rollers were parked on/drove over.
Report Temp range as 110F to 180F
?!?!?
~600F Asphalt Spontaneously Combusts.
I think this data might not be right…

## Mix (hidden)
A
AS
ACRL
B
BM
BM2
C
CS
CW
D
E
TL
TL > 1"
TLD
OGFC
TLE