## Sheet1
STATE OF TENNESSEE
DEPARTMENT OF TRANSPORTATION
DIVISION OF MATERIALS AND TESTS
6601 CENTENNIAL BLVD.
NASHVILLE, TENNESSEE 37243-0360
MICRO SURFACE JOB MIX FORMULA
Contractor Reference No. | [8 empty] | Date
Contractor
State Use
ADT |  | <5000 |  |  | >5000 |  |  |  | Design No.
Expiration Date
TOTAL MIX INCLUDING BITUMEN
MATERIAL |  |  | PRODUCER AND ADDRESS | [9 empty] | Percent Used
Aggregate
Emulsion
Residual A.C. (% of Agg.)
Residual A.C. (% of Mix)
Filler / Portland Cement
Control Agent
MINERAL AGGREGATE (w/ Filler) | [7 empty] | MIX PERFORMANCE |  |  |  | Test Results |  | Specification
[14 empty] | Min | Max
SCREEN |  | Percent Passing |  | Specification |  |  | Tolerance | wet track 1hr |  |  | ISSA TB100 |  |  | - | 50 g / ft2
|  |  |  | Min |  | Max
3/8" |  |  |  | 100 |  | - | - | wet track 6d | [5 empty] | - | 75 g / ft2
No. 4 |  |  |  | 70 |  | 98 | ±5.0 | sand adhesion |  |  | ISSA TB109 |  |  | - | 50 g / ft2
No. 8 |  |  |  | 45 |  | 70 | ±5.0 | Mixing time @ 25C |  |  | ISSA TB113 |  |  | 120 sec | -
No. 16 |  |  |  | 28 |  | 50 | ±5.0 | Mixing time @ 37.7C | [5 empty] | For Information
No. 30 |  |  |  | 19 |  | 34 | ±5.0 | Wet Stripping |  |  | ISSA TB114 |  |  | 90% | -
No. 50 |  |  |  | 12 |  | 25 | ±4.0 | Cohesion / Set time 30 |  |  | ISSA TB139 |  |  | 12 kg | -
No. 100 |  |  |  | 7 |  | 18 | ±3.0 | Cohesion / Set time 60 | [5 empty] | 20 kg | -
No. 200 |  |  |  | 4 |  | 15 | ±2.0 | Shulze-Breuer |  |  | ISSA TB 144 |  |  | 11pt | -
Sand Equiv. |  |  |  | 65 |  | - | - | Loss On Ignition (LOI) |  |  | TDOT |  |  | Department Use
Requested | [8 empty] | Approved
| Contractor | [8 empty] | Engineer of Materials and Tests